## Tabelle1
Ringkern-Test für EndFed-Antennen
Werte zeigen das SWR bei Kurzschluss des 9:1 mit 450Ohm
Typ | Hersteller | 2MHz | 3MHz | 7MHz | 14MHz | 21MHz | 28MHz | 50MHz | 145MHz | Foto | Farbe
FT140-27 | Amidon | 1.05 | 1.1 | 1.16 | 1.23 | 1.32 | 1.46 | 1.95 | 2.46 |  | Schwarz
FT140-43 | Amidon | 1.09 | 1.05 | 1.05 | 1.09 | 1.17 | 1.3 | 2.1 | 2.89 |  | Schwarz
FT240-43 | Amidon | 1.1 | 1.06 | 1.06 | 1.12 | 1.22 | 1.37 | 2.42 | 4.59 |  | Schwarz
FT82-43 | Amidon | 1.62 | 1.1 | 1.07 | 1.11 | 1.16 | 1.26 | 1.53 | 2.06 |  | Schwarz
FT82-61 | Amidon | 3.7 | 2.08 | 1.41 | 1.1 | 1.1 | 1.24 | 1.47 | 1.77 |  | Schwarz
FT82-77 | Amidon | 1.07 | 1.1 | 1.16 | 1.23 | 1.3 | 1.43 | 1.78 | 2.37 |  | Schwarz
Geheimtipp | Ebay | 1.09 | 1.01 | 1.13 | 1.29 | 1.45 | 1.62 | 2.48 | 4.64 | https://www.ebay.de/itm/382420305483 | Schwarz
RIK20 | Ferroxcube | 1.04 | 1.05 | 1.1 | 1.19 | 1.28 | 1.42 | 1.67 | 1.84 |  | Blau
T80-18 | Amidon | 37.55 | 4.18 | 2.18 | 1.44 | 1.25 | 1.27 | 1.56 | 1.92 |  | Grün Unten: Rot
T80-2 | Amidon | 350 | 51.9 | 17.2 | 5.56 | 3.2 | 2.1 | 1.74 | 1.76 |  | Rot Unten: Schwarz
T80-26 | Amidon | 13.55 | 3.73 | 2.56 | 1.9 | 1.67 | 1.57 | 1.76 | 1.92 |  | Gelb Unten: Weiss
T80-52 | Amazon | 5.52 | 3.48 | 2.5 | 1.98 | 1.8 | 1.74 | 2 | 2.4 |  | Grün Unten: Blau
T80-6 | Amidon | 346 | 64 | 22.12 | 7.08 | 3.92 | 2.5 | 1.91 | 1.83 |  | Gelb Unten: Schwarz
TX25-3E10 | Ebay | 1.05 | 1.09 | 1.13 | 1.2 | 1.28 | 1.4 | 1.72 | 1.84 |  | Weiss
Gemessen als 9:1 mit sechs Windungen
Erstellt von: Heinrich Schnell / DO1HFS
Am: 20.09.2023
Letzte Änderung am: 04.10.2023